## General Information
NUMISHEET 2020 Benchmark 3: Cup Draw / Reverse Redraw / Expand
version 3.1
Benchmark participant(s): | Dr. Luca Hornung
Affiliation(s): | CEO
Address: | Hertzstrasse 1, 76467 Bietigheim, Germany
Email: | luca.hornung@stampack.com
Phone number: | 0049 7245 925337
Fax number: | 0049 7245 925333
Name of the FEM code: | Stampack
General aspects of the code:
Basic formulations: | explicit dynamics
Element/Mesh technology:
Number of elements: | 53838 (final)
Type of elements: | hexahedral
CPU type: | AMD Ryzen 9 3900X 12-Core Processo
CPU clock speed: | 4.00 GHz
Number of CPU | 10
Main memory: | 64GB
Operating system: | Windows 10 64bit
CPU-Time: | 48h 55min
Earing Profile (Cup Height vs. Theta) | see following page
Fracture Results:
Fracture Stroke | 42.7
Cup Diameter at Failure Position | 82.6
Fracture Location (Degrees from Rolling Dir.) | 99
Describe the material model that is used for each metal => Include model parameters if different from the Standard Material File
Yield Function/Plastic Potential (if nonAFR, list in format YF/PP)
AA3104-H19 | BBC2008
Hardening Law (Isotropic/or describe form of Kinematic)
AA3104-H19 | Swift
Stress-Strain Relation
AA3104-H19
Remarks: (This field is optional and intended to allow participants to provide description of any additional unique approaches/methods used)

## AA3104-H19
NUMISHEET 2020 Benchmark 3:
Cup Draw / Reverse Redraw / Expand
0.274 mm AA3104-H19
3.1 Cup Height versus Theta after Drawing (from rolling direction). |  |  | 3.2 Cup Height versus Theta after Redrawing (from rolling direction). |  |  | 3.3 Fracture Data (Punch Stroke, Cup Diameter, and Failure Location from Rolling Direction) |  |  | 3.4 Comments on fracture criterion used .
Point | Height |  | Point | Height |  | Fracture Data |  |  | TFD-Value about 100 on the inner and outer side of mesh
No. | Theta (deg) | Cup Height (mm) | No. | Theta (deg) | Cup Height (mm) | Punch Stroke (mm) | Cup Diameter at Failure Location (mm) | Theta (deg)
1 | 0 | 33.9767 | 1 | 0 | 67.3 | 42.7 | 82.6 | 99
2 | 5 | 34.0767 | 2 | 5 | 67.4 |  | outer diameter
3 | 10 | 34.2767 | 3 | 10 | 67.8
4 | 15 | 34.4767 | 4 | 15 | 68.4
5 | 20 | 34.6767 | 5 | 20 | 69.1
6 | 25 | 34.7767 | 6 | 25 | 69.8
7 | 30 | 34.8767 | 7 | 30 | 70.2
8 | 35 | 34.8767 | 8 | 35 | 70.4
9 | 40 | 34.7767 | 9 | 40 | 70.4
10 | 45 | 34.6767 | 10 | 45 | 70.2
11 | 50 | 34.5767 | 11 | 50 | 69.8
12 | 55 | 34.3767 | 12 | 55 | 69.2
13 | 60 | 34.1767 | 13 | 60 | 68.5
14 | 65 | 34.0767 | 14 | 65 | 67.9
15 | 70 | 33.8767 | 15 | 70 | 67.1
16 | 75 | 33.6767 | 16 | 75 | 66.5
17 | 80 | 33.5767 | 17 | 80 | 66
18 | 85 | 33.5767 | 18 | 85 | 65.7
19 | 90 | 33.5767 | 19 | 90 | 65.6
20 | 95 | 33.6767 | 20 | 95 | 65.7
21 | 100 | 33.8767 | 21 | 100 | 66
22 | 105 | 34.0767 | 22 | 105 | 66.5
23 | 110 | 34.1767 | 23 | 110 | 67.1
24 | 115 | 34.3767 | 24 | 115 | 67.9
25 | 120 | 34.5767 | 25 | 120 | 68.5
26 | 125 | 34.6767 | 26 | 125 | 69.2
27 | 130 | 34.7767 | 27 | 130 | 69.8
28 | 135 | 34.8767 | 28 | 135 | 70.2
29 | 140 | 34.8767 | 29 | 140 | 70.4
30 | 145 | 34.7767 | 30 | 145 | 70.4
31 | 150 | 34.6767 | 31 | 150 | 70.3
32 | 155 | 34.4767 | 32 | 155 | 69.8
33 | 160 | 34.1767 | 33 | 160 | 69.1
34 | 165 | 34.0767 | 34 | 165 | 68.5
35 | 170 | 33.9767 | 35 | 170 | 67.8
36 | 175 | 33.8767 | 36 | 175 | 67.4
37 | 180 | 33.9767 | 37 | 180 | 67.3
38 | 185 | 34.0767 | 38 | 185 | 67.4
39 | 190 | 34.2767 | 39 | 190 | 67.8
40 | 195 | 34.4767 | 40 | 195 | 68.4
41 | 200 | 34.6767 | 41 | 200 | 69.1
42 | 205 | 34.7767 | 42 | 205 | 69.8
43 | 210 | 34.8767 | 43 | 210 | 70.3
44 | 215 | 34.8767 | 44 | 215 | 70.4
45 | 220 | 34.7767 | 45 | 220 | 70.4
46 | 225 | 34.6767 | 46 | 225 | 70.2
47 | 230 | 34.5767 | 47 | 230 | 69.8
48 | 235 | 34.3767 | 48 | 235 | 69.2
49 | 240 | 34.1767 | 49 | 240 | 68.5
50 | 245 | 34.0767 | 50 | 245 | 67.9
51 | 250 | 33.8767 | 51 | 250 | 67.1
52 | 255 | 33.6767 | 52 | 255 | 66.5
53 | 260 | 33.5767 | 53 | 260 | 66
54 | 265 | 33.5767 | 54 | 265 | 65.7
55 | 270 | 33.5767 | 55 | 270 | 65.6
56 | 275 | 33.6767 | 56 | 275 | 65.7
57 | 280 | 33.8767 | 57 | 280 | 66
58 | 285 | 34.0767 | 58 | 285 | 66.5
59 | 290 | 34.1767 | 59 | 290 | 67.1
60 | 295 | 34.3767 | 60 | 295 | 67.9
61 | 300 | 34.5767 | 61 | 300 | 68.5
62 | 305 | 34.6767 | 62 | 305 | 69.2
63 | 310 | 34.7767 | 63 | 310 | 69.8
64 | 315 | 34.8767 | 64 | 315 | 70.2
65 | 320 | 34.8767 | 65 | 320 | 70.4
66 | 325 | 34.7767 | 66 | 325 | 70.3
67 | 330 | 34.6767 | 67 | 330 | 70.2
68 | 335 | 34.4767 | 68 | 335 | 69.8
69 | 340 | 34.1767 | 69 | 340 | 69.1
70 | 345 | 34.0767 | 70 | 345 | 68.5
71 | 350 | 33.9767 | 71 | 350 | 67.8
72 | 355 | 33.8767 | 72 | 355 | 67.4
73 | 360 | 34 | 73 | 360 | 67.3